## Sheet1
DATE | CHEMICAL NAME | Raw Material In | L-1 (DAY) | L-2 (DAY) | L-3 (DAY) | L-4 (DAY) | L-5 (DAY) | L-6 (DAY) | L-1 (NIGHT) | L-2 (NIGHT) | L-3 (NIGHT) | L-4 (NIGHT) | L-5 (NIGHT) | L-6 (NIGHT) | Production Loss Formulation | L-1 BATCH (DAY) | L-2 BATCH (DAY) | L-3 BATCH (DAY) | L-4 BATCH (DAY) | L-5 BATCH (DAY) | L-6 BATCH (DAY) | L-1 BATCH (NIGHT) | L-2 BATCH (NIGHT) | L-3 BATCH (NIGHT) | L-4 BATCH (NIGHT) | L-5 BATCH (NIGHT) | L-6 BATCH (NIGHT) | Production Loss Batches
2026-04-29 | PVC RESIN ( B-57, S-107 ) | 0 | 3 | 3 | 3 | 50 | 50 | 50 | 3 | 3 | 3 | 50 | 50 | 50 | 10 | 6 | 6 | 6 | 10 | 20 | 17 | 12 | 12 | 0 | 16 | 12 | 22 | 17
2026-04-29 | CALCIUM CARBONATE / MARBLE POWDER | 0 | 27 | 27 | 27 | 55 | 50 | 65 | 27 | 27 | 27 | 55 | 50 | 65 | 15 | 6 | 6 | 6 | 10 | 20 | 17 | 12 | 12 | 0 | 16 | 12 | 22 | 17
2026-04-29 | Acryling Processing Aid Power Aid MM 90 | 0 | 0 | 0 | 0 | 0 | 0 | 0 | 0 | 0 | 0 | 0 | 0 | 0 | 0 | 6 | 6 | 6 | 10 | 20 | 17 | 12 | 12 | 0 | 16 | 12 | 22 | 17
2026-04-29 | Acryling Processing Aid Power Aid MM 92 | 0 | 0 | 0 | 0 | 0 | 0 | 0 | 0 | 0 | 0 | 0 | 0 | 0 | 0 | 6 | 6 | 6 | 10 | 20 | 17 | 12 | 12 | 0 | 16 | 12 | 22 | 17
2026-04-29 | PVC PROCESSING AID ACR901 | 0 | 4.5 | 4.5 | 4.5 | 10.2 | 10.2 | 10 | 4.5 | 4.5 | 4.5 | 10.2 | 10.5 | 10.3 | 0 | 6 | 6 | 6 | 10 | 20 | 17 | 12 | 12 | 0 | 16 | 12 | 22 | 17
2026-04-29 | PVC PROCESSING AID ACR175 | 0 | 0.3 | 0.3 | 0.3 | 0.7 | 0.5 | 0.7 | 0.3 | 0.3 | 0.3 | 0.7 | 0.5 | 0.5 | 0 | 6 | 6 | 6 | 10 | 20 | 17 | 12 | 12 | 0 | 16 | 12 | 22 | 17
2026-04-29 | Pvc Stabilizer (One Pack 318 B) | 0 | 0 | 0 | 0 | 0 | 0 | 0 | 0 | 0 | 0 | 0 | 0 | 0 | 0 | 6 | 6 | 6 | 10 | 20 | 17 | 12 | 12 | 0 | 16 | 12 | 22 | 17
2026-04-29 | Pvc Stabilizer Ks-5750 (One Pack) | 0 | 0 | 0 | 0 | 0 | 0 | 0 | 0 | 0 | 0 | 0 | 0 | 0 | 0 | 6 | 6 | 6 | 10 | 20 | 17 | 12 | 12 | 0 | 16 | 12 | 22 | 17
2026-04-29 | Pvc Stabilizer -4044-E | 0 | 1.4 | 1.4 | 1.4 | 0 | 0 | 0 | 1.4 | 1.4 | 1.4 | 0 | 0 | 0 | 0 | 6 | 6 | 6 | 10 | 20 | 17 | 12 | 12 | 0 | 16 | 12 | 22 | 17
2026-04-29 | Pvc Stabilizer -4050 | 0 | 0 | 0 | 0 | 0 | 0 | 0 | 0 | 0 | 0 | 0 | 0 | 0 | 0 | 6 | 6 | 6 | 10 | 20 | 17 | 12 | 12 | 0 | 16 | 12 | 22 | 17
2026-04-29 | BAEROPAN SMS 305NI IN (One Pack) | 0 | 0.2 | 0.2 | 0.2 | 3.1 | 3.4 | 3.2 | 0.2 | 0.2 | 0.2 | 3.1 | 3.4 | 3 | 1.5 | 6 | 6 | 6 | 10 | 20 | 17 | 12 | 12 | 0 | 16 | 12 | 22 | 17
2026-04-29 | PVC STABILIZER ASC PA | 0 | 0 | 0 | 0 | 0 | 0 | 0 | 0 | 0 | 0 | 0 | 0 | 0 | 0 | 6 | 6 | 6 | 10 | 20 | 17 | 12 | 12 | 0 | 16 | 12 | 22 | 17
2026-04-29 | PVC STABILIZER ASC 28 | 0 | 0 | 0 | 0 | 0 | 0 | 0 | 0 | 0 | 0 | 0 | 0 | 0 | 0 | 6 | 6 | 6 | 10 | 20 | 17 | 12 | 12 | 0 | 16 | 12 | 22 | 17
2026-04-29 | PVC STABILIZER ASC 135 | 0 | 0 | 0 | 0 | 0 | 0 | 0 | 0 | 0 | 0 | 0 | 0 | 0 | 0 | 6 | 6 | 6 | 10 | 20 | 17 | 12 | 12 | 0 | 16 | 12 | 22 | 17
2026-04-29 | PVC INTERNAL LUBRICANT G-60 | 0 | 0.13 | 0.13 | 0.13 | 0.3 | 0.3 | 0.325 | 0.13 | 0.13 | 0.13 | 0.3 | 0.3 | 0.325 | 0 | 6 | 6 | 6 | 10 | 20 | 17 | 12 | 12 | 0 | 16 | 12 | 22 | 17
2026-04-29 | FINALUX G-605 | 0 | 0 | 0 | 0 | 0 | 0 | 0 | 0 | 0 | 0 | 0 | 0 | 0 | 0 | 6 | 6 | 6 | 10 | 20 | 17 | 12 | 12 | 0 | 16 | 12 | 22 | 17
2026-04-29 | WAX OA6 | 0 | 0.13 | 0.13 | 0.13 | 0.3 | 0.3 | 0.325 | 0.13 | 0.13 | 0.13 | 0.3 | 0.3 | 0.325 | 0 | 6 | 6 | 6 | 10 | 20 | 17 | 12 | 12 | 0 | 16 | 12 | 22 | 17
2026-04-29 | HONEYWELL AC-316A | 0 | 0 | 0 | 0 | 0 | 0 | 0 | 0 | 0 | 0 | 0 | 0 | 0 | 0 | 6 | 6 | 6 | 10 | 20 | 17 | 12 | 12 | 0 | 16 | 12 | 22 | 17
2026-04-29 | PV WAX | 0 | 0.2 | 0.2 | 0.2 | 0.325 | 0.325 | 0.3 | 0.2 | 0.2 | 0.2 | 0.325 | 0.325 | 0.3 | 0.4 | 6 | 6 | 6 | 10 | 20 | 17 | 12 | 12 | 0 | 16 | 12 | 22 | 17
2026-04-29 | STEARIC ACID | 0 | 0.075 | 0.075 | 0.075 | 0.1 | 0.1 | 0.175 | 0.075 | 0.075 | 0.075 | 0.1 | 0.1 | 0.175 | 0.4 | 6 | 6 | 6 | 10 | 20 | 17 | 12 | 12 | 0 | 16 | 12 | 22 | 17
2026-04-29 | CHLORINATED POLYETHYLENE - CPE F 135A | 0 | 0.8 | 0.8 | 0.8 | 0.8 | 0.5 | 0.5 | 0.8 | 0.8 | 0.8 | 0.8 | 0.5 | 0.5 | 0 | 6 | 6 | 6 | 10 | 20 | 17 | 12 | 12 | 0 | 16 | 12 | 22 | 17
2026-04-29 | Cpe-6325 | 0 | 0 | 0 | 0 | 0 | 0 | 0 | 0 | 0 | 0 | 0 | 0 | 0 | 0 | 6 | 6 | 6 | 10 | 20 | 17 | 12 | 12 | 0 | 16 | 12 | 22 | 17
2026-04-29 | MIKROFINE ADC 7800 | 0 | 0 | 0 | 0 | 0 | 0 | 0 | 0 | 0 | 0 | 0 | 0 | 0 | 0 | 6 | 6 | 6 | 10 | 20 | 17 | 12 | 12 | 0 | 16 | 12 | 22 | 17
2026-04-29 | Pvc Processing Aid Type Nc7800 | 0 | 0 | 0 | 0 | 0 | 0 | 0 | 0 | 0 | 0 | 0 | 0 | 0 | 0 | 6 | 6 | 6 | 10 | 20 | 17 | 12 | 12 | 0 | 16 | 12 | 22 | 17
2026-04-29 | UNICELL ADC 7500 | 0 | 0.675 | 0.675 | 0.7 | 0.8 | 0.85 | 0.55 | 0.675 | 0.675 | 0.7 | 0.8 | 0.875 | 0.7 | 0 | 6 | 6 | 6 | 10 | 20 | 17 | 12 | 12 | 0 | 16 | 12 | 22 | 17
2026-04-29 | ADCL AC -8060 | 0 | 0 | 0 | 0 | 0 | 0 | 0 | 0 | 0 | 0 | 0 | 0 | 0 | 0 | 6 | 6 | 6 | 10 | 20 | 17 | 12 | 12 | 0 | 16 | 12 | 22 | 17
2026-04-29 | MIKROFINE ADC 5200 | 0 | 0.36 | 0.36 | 0.4 | 0.45 | 0.55 | 0.3 | 0.36 | 0.36 | 0.4 | 0.45 | 0.575 | 0.4 | 0 | 6 | 6 | 6 | 10 | 20 | 17 | 12 | 12 | 0 | 16 | 12 | 22 | 17
2026-04-29 | SCRAP | 0 | 30.05 | 30.05 | 30.05 | 45.05 | 40.05 | 45.05 | 30.05 | 30.05 | 30.05 | 45.05 | 35.05 | 45.05 | 0 | 6 | 6 | 6 | 10 | 20 | 17 | 12 | 12 | 0 | 16 | 12 | 22 | 17
2026-04-29 | Pvc Black Booster | 0 | 5 | 5 | 5 | 0 | 0 | 0 | 5 | 5 | 5 | 0 | 0 | 0 | 0 | 6 | 6 | 6 | 10 | 20 | 17 | 12 | 12 | 0 | 16 | 12 | 22 | 17
2026-04-29 | Carbon Black | 0 | 0.325 | 0.325 | 0.325 | 0 | 0.007 | 0 | 0.325 | 0.325 | 0.325 | 0 | 0.007 | 0 | 0 | 6 | 6 | 6 | 10 | 20 | 17 | 12 | 12 | 0 | 16 | 12 | 22 | 17
2026-04-29 | PIGMENT RED | 0 | 0 | 0 | 0 | 0 | 0 | 0 | 0 | 0 | 0 | 0 | 0 | 0 | 0 | 6 | 6 | 6 | 10 | 20 | 17 | 12 | 12 | 0 | 16 | 12 | 22 | 17
2026-04-29 | CALCIUM STEARATE | 0 | 0.1 | 0.1 | 0.1 | 0.1 | 0.1 | 0.1 | 0.1 | 0.1 | 0.1 | 0.1 | 0.1 | 0.1 | 0 | 6 | 6 | 6 | 10 | 20 | 17 | 12 | 12 | 0 | 16 | 12 | 22 | 17
2026-04-29 | BAEROSTAB 2701 IN | 0 | 0 | 0 | 0 | 0 | 0 | 0 | 0 | 0 | 0 | 0 | 0 | 0 | 0 | 6 | 6 | 6 | 10 | 20 | 17 | 12 | 12 | 0 | 16 | 12 | 22 | 17
2026-04-29 | PIGMENT N.BROWN | 0 | 0 | 0 | 0 | 0 | 0.45 | 0 | 0 | 0 | 0 | 0 | 0.45 | 0 | 0 | 6 | 6 | 6 | 10 | 20 | 17 | 12 | 12 | 0 | 16 | 12 | 22 | 17
2026-04-29 | PIGMENT ORANGE | 0 | 0 | 0 | 0 | 0 | 0 | 0 | 0 | 0 | 0 | 0 | 0 | 0 | 0 | 6 | 6 | 6 | 10 | 20 | 17 | 12 | 12 | 0 | 16 | 12 | 22 | 17
2026-04-29 | PIGMENT MANGO ORANGE | 0 | 0 | 0 | 0 | 0 | 0 | 0 | 0 | 0 | 0 | 0 | 0 | 0 | 0 | 6 | 6 | 6 | 10 | 20 | 17 | 12 | 12 | 0 | 16 | 12 | 22 | 17
2026-04-29 | PIGMENT YELLOW | 0 | 0 | 0 | 0 | 0.003 | 0 | 0.003 | 0 | 0 | 0 | 0.003 | 0 | 0.003 | 0 | 6 | 6 | 6 | 10 | 20 | 17 | 12 | 12 | 0 | 16 | 12 | 22 | 17
2026-04-29 | PIGMENT WHITE | 0 | 0 | 0 | 0 | 0 | 0 | 0 | 0 | 0 | 0 | 0 | 0 | 0 | 0 | 6 | 6 | 6 | 10 | 20 | 17 | 12 | 12 | 0 | 16 | 12 | 22 | 17
2026-04-29 | PIGMENT TEAK | 0 | 0 | 0 | 0 | 0 | 0 | 0 | 0 | 0 | 0 | 0 | 0 | 0 | 0 | 6 | 6 | 6 | 10 | 20 | 17 | 12 | 12 | 0 | 16 | 12 | 22 | 17
2026-04-29 | Titanium Dioxide Rutile THR 6666 | 0 | 0 | 0 | 0 | 0 | 0 | 0 | 0 | 0 | 0 | 0 | 0 | 0 | 0 | 6 | 6 | 6 | 10 | 20 | 17 | 12 | 12 | 0 | 16 | 12 | 22 | 17
2026-04-29 | COLOUR CONCENTRATE | 0 | 0 | 0 | 0 | 0 | 0 | 0 | 0 | 0 | 0 | 0 | 0 | 0 | 0 | 6 | 6 | 6 | 10 | 20 | 17 | 12 | 12 | 0 | 16 | 12 | 22 | 17
2026-04-29 | Polycom - F (PVC Processing Aid) | 0 | 0 | 0 | 0 | 0 | 0 | 0 | 0 | 0 | 0 | 0 | 0 | 0 | 0 | 6 | 6 | 6 | 10 | 20 | 17 | 12 | 12 | 0 | 16 | 12 | 22 | 17
2026-04-29 | OPTICAL BRIGHTER | 0 | 0 | 0 | 0 | 0 | 0 | 0 | 0 | 0 | 0 | 0 | 0 | 0 | 0 | 6 | 6 | 6 | 10 | 20 | 17 | 12 | 12 | 0 | 16 | 12 | 22 | 17
2026-04-29 | ULTRA MARINE BLUE | 0 | 0 | 0 | 0 | 0 | 0 | 0 | 0 | 0 | 0 | 0 | 0 | 0 | 0 | 6 | 6 | 6 | 10 | 20 | 17 | 12 | 12 | 0 | 16 | 12 | 22 | 17